## CHE
H+ + e- |  |  | -3.40328488
NO | -11.98230828 | -0.407457 | -12.38976528
H2O | -14.2179665 | 0.086573 | -14.1313935
NH2OH | -24.28658033 | 0.441896 | -23.84468433 | -452.1175
| E | ZPE | G | 备注
* | -428.2727788 | 0 | -428.2727788
*NO | -442.2779 | 0.133599 | -442.1443
*ON | -441.1083 | 0.082822 | -441.0254
*NO* | -442.2802 | 0.133599 | -442.1466 | 回*NO
*NOH | -444.6019 | 0.342874 | -444.259
*NHO | -445.3616 | 0.408477 | -444.9531
*N | -433.6739 | 0.030975 | -433.6429
*NHOH | -449.0374456 | 0.712566 | -448.3248796
*NHOH-2 | -448.729 | 0.690533 | -448.0385 | 构型略有不同
*NH2O | -449.2478 | 0.713903 | -448.5339
*NH2OH | -453.3095 | 1.036959 | -452.2725
*NH2OH-2 | -453.3102 | 1.017611 | -452.2926 | 一致
*+NH2OH | -452.5522 | 1.014988 | -451.5372
*NH | -438.4517 | 0.280638 | -438.1711
*NH2 | -443.7107 | 0.609319 | -443.1014
*NH3 | -448.3168 | 0.942349 | -447.3745
*H2O | -442.6529112 | 0.592334 | -442.0605772
*H | -431.7139 | 0.198594 | -431.5153
* + NO > *NO | -1.48177086 | -1.48177086 |  | -1.48177086 |  | -1.48177086
*NO + H+ + e- > *NOH | 1.288555
*NO + H+ + e- > *NHO | 0.5944803 | -0.8872906 |  | -1.287291 |  | -1.687291
*NHO + H+ + e- > *N + H2O | 0.5820913
*NHO + H+ + e- > *NH2O | -0.1774845 | -1.064775 |  | -1.864775 |  | -2.664775
*NHO + H+ + e- > *NHOH | 0.03152483
*NH2O + H+ + e- > *NH2OH | -0.3554386 | -1.420214 |  | -2.620214 |  | -3.82021375
*NH2OH > * + NH2OH | 0.1751493 |  | -1.24506441 |  | -2.44506441 |  | -3.64506441
*NH2OH + H+ + e- > *NH2 + H2O | -1.53688322 | -2.957097 |  | -4.55709697 |  | -6.15709697
*NH2 + H+ + e- > *NH3 | -0.8698037 | -3.82690064 |  | -5.82690064 |  | -7.82690064
* + H2O > *H2O | 0.3435951
* + H+ + e- > *H | 0.1608043

## vaspsol
KPINTS：3 3 1
[7 empty] | Φ-4.7 |  | E(U) = -1/2C(U-U0)2 + E0 |  |  | E(U) = -1/2CU2 + CU0U + E0 -1/2CU02
Valence Electrons |  | Excess Charge |  |  |  | Work Function | E(U)=E(DFT)-Δn*fermi/e |  | E(U) = a*U2 + b*U + c
| slab | Δn/e | E(DFT)/eV | fermi/eV | fermi_shift/Evac | Φ/eV | U(SHE)/V | E(U)/eV | a | b | c | R2
|  | -1 | -423.9721 | -4.8709 | 0.087 | 4.7839 | 0.0839 | -428.843 | -0.5151 | -0.7599 | -428.79 | 0.989
|  | -0.5 | -426.3764 | -4.4564 | 0.087 | 4.3694 | -0.3306 | -428.6046 | C(e/V) | U0(V) | E0(eV)
197 |  | 0 | -428.5225 | -4.1067 | 0.087 | 4.0197 | -0.6803 | -428.5225 | 1.0302 | -0.737624 | 429.07026
|  | 0.5 | -430.3833 | -3.6703 | 0.087 | 3.5833 | -1.1167 | -428.5481 | -0.4 | -0.8
|  | 1 | -432.0866 | -3.1816 | 0.087 | 3.0946 | -1.6054 | -428.905 | -428.564042 | -428.507336
| H | Δn/e | E(DFT)/eV | fermi/eV | fermi_shift/Evac | Φ/eV | U(SHE)/V | E(U)/eV | E(U) = -1/2C(U-U0)2 + E0 |  |  | E(U) = -1/2CU2 + CU0U + E0 -1/2CU02
|  | -1 | -427.552 | -4.7219 | 0.109 | 4.6129 | -0.0871 | -432.2739 | E(U) = a*U2 + b*U + c
|  | -0.5 | -429.8498 | -4.4622 | 0.109 | 4.3532 | -0.3468 | -432.0809 | a | b | c | R2
|  | 0 | -431.9634 | -3.9245 | 0.109 | 3.8155 | -0.8845 | -431.9634 | -0.4227 | -0.7881 | -432.325
|  | 0.5 | -433.7657 | -3.1432 | 0.109 | 3.0342 | -1.6658 | -432.1941 | C(e/V) | U0(V) | E0(eV)
|  | 1 | -435.2398 | -2.7767 | 0.109 | 2.6677 | -2.0323 | -432.4631 | 0.845475 | -0.932152 | -431.957706
[9 empty] | -0.4 | -0.8
[9 empty] | -432.077419 | -431.965089
| H2O | Δn/e | E(DFT)/eV | fermi/eV | fermi_shift/Evac | Φ/eV | U(SHE)/V | E(U)/eV | E(U) = -1/2C(U-U0)2 + E0 |  |  | E(U) = -1/2CU2 + CU0U + E0 -1/2CU02
|  | -1 | -439.0847 | -4.5247 | 0.075 | 4.4497 | -0.2503 | -443.6094 | E(U) = a*U2 + b*U + c
|  | -0.5 | -441.2651 | -4.14 | 0.075 | 4.065 | -0.635 | -443.3351 | a | b | c | R2
|  | 0 | -443.2576 | -3.7207 | 0.075 | 3.6457 | -1.0543 | -443.2576 | -0.4921 | -1.0851 | -443.843
|  | 0.5 | -444.9579 | -3.0806 | 0.075 | 3.0056 | -1.6944 | -443.4176 | C(e/V) | U0(V) | E0(eV)
|  | 1 | -446.4113 | -2.7445 | 0.075 | 2.6695 | -2.0305 | -443.6668
[9 empty] | -0.4 | -0.8
[9 empty] | -443.487711 | -443.289871
| N | Δn/e | E(DFT)/eV | fermi/eV | fermi_shift/Evac | Φ/eV | U(SHE)/V | E(U)/eV | E(U) = -1/2C(U-U0)2 + E0 |  |  | E(U) = -1/2CU2 + CU0U + E0 -1/2CU02
|  | -1 | -429.5229 | -4.9074 | 0.13 | 4.7774 | 0.0774 | -434.4303 | E(U) = a*U2 + b*U + c
|  | -0.5 | -431.9033 | -4.6163 | 0.13 | 4.4863 | -0.2137 | -434.2114 | a | b | c | R2
|  | 0 | -434.1032 | -4.1137 | 0.13 | 3.9837 | -0.7163 | -434.1032 | -0.4372 | -0.6834 | -434.3608
|  | 0.5 | -435.9944 | -3.3182 | 0.13 | 3.1882 | -1.5118 | -434.3353 | C(e/V) | U0(V) | E0(eV)
|  | 1 | -437.567 | -2.9851 | 0.13 | 2.8551 | -1.8449 | -434.5819
[9 empty] | -0.4 | -0.8
[9 empty] | -434.157447 | -434.093971
| NH | Δn/e | E(DFT)/eV | fermi/eV | fermi_shift/Evac | Φ/eV | U(SHE)/V | E(U)/eV | E(U) = -1/2C(U-U0)2 + E0 |  |  | E(U) = -1/2CU2 + CU0U + E0 -1/2CU02
|  | -1 | -434.3237397 | -4.8683 | 0.115 | 4.7533 | 0.0533 | -439.1920397 | E(U) = a*U2 + b*U + c
|  | -0.5 | -436.6866 | -4.5796 | 0.115 | 4.4646 | -0.2354 | -438.9764 | a | b | c | R2
|  | 0 | -438.8654 | -4.0744 | 0.115 | 3.9594 | -0.7406 | -438.8654
|  | 0.5 | -440.7381 | -3.2574 | 0.115 | 3.1424 | -1.5576 | -439.1094 | C(e/V) | U0(V) | E0(eV)
|  | 1 | -442.2769 | -2.9217 | 0.115 | 2.8067 | -1.8933 | -439.3552
[9 empty] | -0.4 | -0.8
[9 empty] | -438.929759 | -438.857777
| NH2 | Δn/e | E(DFT)/eV | fermi/eV | fermi_shift/Evac | Φ/eV | U(SHE)/V | E(U)/eV | E(U) = -1/2C(U-U0)2 + E0 |  |  | E(U) = -1/2CU2 + CU0U + E0 -1/2CU02
|  | -1 | -439.6329 | -4.8029 | 0.101 | 4.7019 | 0.0019 | -444.4358 | E(U) = a*U2 + b*U + c
|  | -0.5 | -441.9666 | -4.5174 | 0.101 | 4.4164 | -0.2836 | -444.2253 | a | b | c | R2
|  | 0 | -444.0954 | -3.9811 | 0.101 | 3.8801 | -0.8199 | -444.0954
|  | 0.5 | -445.937 | -3.1827 | 0.101 | 3.0817 | -1.6183 | -444.3456 | C(e/V) | U0(V) | E0(eV)
|  | 1 | -447.4447 | -2.8567 | 0.101 | 2.7557 | -1.9443 | -444.588
[9 empty] | -0.4 | -0.8
[9 empty] | -444.188408 | -444.093548
| NH2O | Δn/e | E(DFT)/eV | fermi/eV | fermi_shift/Evac | Φ/eV | U(SHE)/V | E(U)/eV | E(U) = -1/2C(U-U0)2 + E0 |  |  | E(U) = -1/2CU2 + CU0U + E0 -1/2CU02
|  | -1 | -445.4874 | -4.7281 | 0.09 | 4.6381 | -0.0619 | -450.2155 | E(U) = a*U2 + b*U + c
|  | -0.5 | -447.7856 | -4.4534 | 0.09 | 4.3634 | -0.3366 | -450.0123 | a | b | c | R2
|  | 0 | -449.8932 | -3.9511 | 0.09 | 3.8611 | -0.8389 | -449.8932
|  | 0.5 | -451.7267 | -3.1803 | 0.09 | 3.0903 | -1.6097 | -450.1365 | C(e/V) | U0(V) | E0(eV)
|  | 1 | -453.235 | -2.8662 | 0.09 | 2.7762 | -1.9238 | -450.3688
[9 empty] | -0.4 | -0.8
[9 empty] | -449.999671 | -449.893127
| NH2OH | Δn/e | E(DFT)/eV | fermi/eV | fermi_shift/Evac | Φ/eV | U(SHE)/V | E(U)/eV | E(U) = -1/2C(U-U0)2 + E0 |  |  | E(U) = -1/2CU2 + CU0U + E0 -1/2CU02
|  | -1 | -449.8474707 | -4.4402 | 0.07 | 4.3702 | -0.3298 | -454.2876707 | E(U) = a*U2 + b*U + c
|  | -0.5 | -451.9429 | -3.9792 | 0.07 | 3.9092 | -0.7908 | -453.9325 | a | b | c | R2
|  | 0 | -453.8656 | -3.6701 | 0.07 | 3.6001 | -1.0999 | -453.8656
|  | 0.5 | -455.5476 | -3.0083 | 0.07 | 2.9383 | -1.7617 | -454.0434 | C(e/V) | U0(V) | E0(eV)
|  | 1 | -456.94 | -2.5918 | 0.07 | 2.5218 | -2.1782 | -454.3482
[9 empty] | -0.4 | -0.8
[9 empty] | -454.212953 | -453.949772
| NH3 | Δn/e | E(DFT)/eV | fermi/eV | fermi_shift/Evac | Φ/eV | U(SHE)/V | E(U)/eV | E(U) = -1/2C(U-U0)2 + E0 |  |  | E(U) = -1/2CU2 + CU0U + E0 -1/2CU02
|  | -1 | -444.9341 | -4.3437 | 0.074 | 4.2697 | -0.4303 | -449.2778 | E(U) = a*U2 + b*U + c
|  | -0.5 | -446.9983 | -3.7597 | 0.074 | 3.6857 | -1.0143 | -448.8782 | a | b | c | R2
|  | 0 | -448.8379 | -3.5773 | 0.074 | 3.5033 | -1.1967 | -448.8379
|  | 0.5 | -450.4812 | -2.9365 | 0.074 | 2.8625 | -1.8375 | -449.013 | C(e/V) | U0(V) | E0(eV)
|  | 1 | -451.835 | -2.5126 | 0.074 | 2.4386 | -2.2614 | -449.3224
[9 empty] | -0.4 | -0.8
[9 empty] | -449.301771 | -448.98514
| NHO | Δn/e | E(DFT)/eV | fermi/eV | fermi_shift/Evac | Φ/eV | U(SHE)/V | E(U)/eV | E(U) = -1/2C(U-U0)2 + E0 |  |  | E(U) = -1/2CU2 + CU0U + E0 -1/2CU02
|  | -1 | -441.5712 | -4.5547 | 0.098 | 4.4567 | -0.2433 | -446.1259 | E(U) = a*U2 + b*U + c
|  | -0.5 | -443.773 | -4.1185 | 0.098 | 4.0205 | -0.6795 | -445.8323 | a | b | c | R2
|  | 0 | -445.8048 | -3.9645 | 0.098 | 3.8665 | -0.8335 | -445.8048
|  | 0.5 | -447.6511 | -3.2351 | 0.098 | 3.1371 | -1.5629 | -446.0335 | C(e/V) | U0(V) | E0(eV)
|  | 1 | -449.1907 | -2.9299 | 0.098 | 2.8319 | -1.8681 | -446.2608
[9 empty] | -0.4 | -0.8
[9 empty] | -445.993987 | -445.815239
| NHOH | Δn/e | E(DFT)/eV | fermi/eV | fermi_shift/Evac | Φ/eV | U(SHE)/V | E(U)/eV | E(U) = -1/2C(U-U0)2 + E0 |  |  | E(U) = -1/2CU2 + CU0U + E0 -1/2CU02
|  | -1 | -445.14 | -4.5424 | 0.084 | 4.4584 | -0.2416 | -449.6824 | E(U) = a*U2 + b*U + c
|  | -0.5 | -447.3244 | -4.1204 | 0.084 | 4.0364 | -0.6636 | -449.3846 | a | b | c | R2
|  | 0 | -449.1867 | -3.6224 | 0.084 | 3.5384 | -1.1616 | -449.1867
|  | 0.5 | -450.8958 | -3.1235 | 0.084 | 3.0395 | -1.6605 | -449.334 | C(e/V) | U0(V) | E0(eV)
|  | 1 | -452.7234 | -2.89 | 0.084 | 2.806 | -1.894 | -449.8334
[9 empty] | -0.4 | -0.8
[9 empty] | -449.532901 | -449.230661
| NO | Δn/e | E(DFT)/eV | fermi/eV | fermi_shift/Evac | Φ/eV | U(SHE)/V | E(U)/eV | E(U) = -1/2C(U-U0)2 + E0 |  |  | E(U) = -1/2CU2 + CU0U + E0 -1/2CU02
|  | -1 | -438.1332505 | -4.7065 | 0.097 | 4.6095 | -0.0905 | -442.8397505 | E(U) = a*U2 + b*U + c
|  | -0.5 | -440.4215 | -4.4467 | 0.097 | 4.3497 | -0.3503 | -442.6448 | a | b | c | R2
|  | 0 | -442.5735 | -4.0008 | 0.097 | 3.9038 | -0.7962 | -442.5735
|  | 0.5 | -444.3998 | -3.2291 | 0.097 | 3.1321 | -1.5679 | -442.7853 | C(e/V) | U0(V) | E0(eV)
|  | 1 | -445.9231 | -2.884 | 0.097 | 2.787 | -1.913 | -443.0391
[9 empty] | -0.4 | -0.8
[9 empty] | -442.654064 | -442.561848
| NOH | Δn/e | E(DFT)/eV | fermi/eV | fermi_shift/Evac | Φ/eV | U(SHE)/V | E(U)/eV | E(U) = -1/2C(U-U0)2 + E0 |  |  | E(U) = -1/2CU2 + CU0U + E0 -1/2CU02
|  | -1 | -440.8559 | -4.5461 | 0.043 | 4.5031 | -0.1969 | -445.402 | E(U) = a*U2 + b*U + c
|  | -0.5 | -443.059 | -4.2555 | 0.043 | 4.2125 | -0.4875 | -445.1867 | a | b | c | R2
|  | 0 | -445.0997 | -3.8725 | 0.043 | 3.8295 | -0.8705 | -445.0997
|  | 0.5 | -446.9208 | -3.1755 | 0.043 | 3.1325 | -1.5675 | -445.3331 | C(e/V) | U0(V) | E0(eV)
|  | 1 | -448.4213 | -2.8389 | 0.043 | 2.7959 | -1.9041 | -445.5824
[9 empty] | -0.4 | -0.8
[9 empty] | -445.251732 | -445.110106
| desorption | Δn/e | E(DFT)/eV | fermi/eV | fermi_shift/Evac | Φ/eV | U(SHE)/V | E(U)/eV | E(U) = -1/2C(U-U0)2 + E0 |  |  | E(U) = -1/2CU2 + CU0U + E0 -1/2CU02
|  | -1 | -448.742 | -4.868 | 0.137 | 4.731 | 0.031 | -453.61 | E(U) = a*U2 + b*U + c
|  | -0.5 | -451.146 | -4.4555 | 0.137 | 4.3185 | -0.3815 | -453.3738 | a | b | c | R2
|  | 0 | -453.1963 | -4.1079 | 0.137 | 3.9709 | -0.7291 | -453.1963
|  | 0.5 | -455.1529 | -3.6705 | 0.137 | 3.5335 | -1.1665 | -453.3176 | C(e/V) | U0(V) | E0(eV)
|  | 1 | -456.8558 | -3.1812 | 0.137 | 3.0442 | -1.6558 | -453.6746
[9 empty] | -0.4 | -0.8
[9 empty] | -453.319595 | -453.230906

## CPM-0.4
H+ + e- |  |  | -3.40328488
NO | -11.98230828 | -0.407457 | -12.38976528
H2O | -14.2179665 | 0.086573 | -14.1313935
NH2OH | -24.28658033 | 0.441896 | -23.84468433 | -452.4087
| E | ZPE | G | 备注
* | -428.564042 | 0 | -428.564042
*NO | -442.654064 | 0.133599 | -442.520465
*ON | -441.1083 | 0.082822 | -441.0254
*NO* | -442.2802 | 0.133599 | -442.1466 | 回*NO
*NOH | -445.251732 | 0.342874 | -444.908858
*NHO | -445.993987 | 0.408477 | -445.58551
*N | -433.6739 | 0.030975 | -433.6429
*NHOH | -449.532901 | 0.712566 | -448.820335
*NHOH-2 | -448.729 | 0.690533 | -448.0385 | 构型略有不同
*NH2O | -449.999671 | 0.713903 | -449.285768
*NH2OH | -454.212953 | 1.036959 | -453.175994
*NH2OH-2 | -453.3102 | 1.017611 | -452.2926 | 一致
*+NH2OH | -453.319595 | 1.014988 | -452.304607
*NH | -438.4517 | 0.280638 | -438.1711
*NH2 | -444.188408 | 0.609319 | -443.579089
*NH3 | -449.301771 | 0.942349 | -448.359422
*H2O | -443.487711 | 0.592334 | -442.895377
*H | -432.077419 | 0.198594 | -431.878825
* + NO > *NO | -1.566658 | -1.566658 |  | -1.566658 |  | -1.566658
*NO + H+ + e- > *NOH | 1.01489188
*NO + H+ + e- > *NHO | 0.33823988 | -1.228418 |  | -1.628418 |  | -2.028418
*NHO + H+ + e- > *N + H2O | 1.21448174
*NHO + H+ + e- > *NH2O | -0.2969731 | -1.52539096 |  | -2.32539096 |  | -3.12539096
*NHO + H+ + e- > *NHOH | 0.16845988
*NH2O + H+ + e- > *NH2OH | -0.4869411 | -2.012332 |  | -3.21233208 |  | -4.41233208
*NH2OH > * + NH2OH | 0.871387 |  | -1.14094508 |  | -2.34094508 |  | -3.54094508
*NH2OH + H+ + e- > *NH2 + H2O | -1.131204 | -3.1435357 |  | -4.7435357 |  | -6.3435357
*NH2 + H+ + e- > *NH3 | -1.377048 | -4.52058382 |  | -6.52058382 |  | -8.52058382
* + H2O > *H2O | -0.1999415
* + H+ + e- > *H | 0.08850188

## CPM-0.8
H+ + e- |  |  | -3.40328488
NO | -11.98230828 | -0.407457 | -12.38976528
H2O | -14.2179665 | 0.086573 | -14.1313935
NH2OH | -24.28658033 | 0.441896 | -23.84468433 | -452.352
| E | ZPE | G | 备注
* | -428.507336 | 0 | -428.507336
*NO | -442.561848 | 0.133599 | -442.428249
*ON | -441.1083 | 0.082822 | -441.0254
*NO* | -442.2802 | 0.133599 | -442.1466 | 回*NO
*NOH | -445.110106 | 0.342874 | -444.767232
*NHO | -445.815239 | 0.408477 | -445.406762
*N | -433.6739 | 0.030975 | -433.6429
*NHOH | -449.230661 | 0.712566 | -448.518095
*NHOH-2 | -448.729 | 0.690533 | -448.0385 | 构型略有不同
*NH2O | -449.893127 | 0.713903 | -449.179224
*NH2OH | -453.949772 | 1.036959 | -452.912813
*NH2OH-2 | -453.949772 | 1.017611 | -452.932161 | 一致
*+NH2OH | -453.230906 | 1.014988 | -452.215918
*NH | -438.4517 | 0.280638 | -438.1711
*NH2 | -444.093548 | 0.609319 | -443.484229
*NH3 | -448.98514 | 0.942349 | -448.042791
*H2O | -443.289871 | 0.592334 | -442.697537
*H | -431.965089 | 0.198594 | -431.766495
* + NO > *NO | -1.531148 | -1.531148 |  | -1.531148 |  | -1.531148
*NO + H+ + e- > *NOH | 1.064302
*NO + H+ + e- > *NHO | 0.4247719 | -1.10637584 |  | -1.50637584 |  | -1.90637584
*NHO + H+ + e- > *N + H2O | 1.035734
*NHO + H+ + e- > *NH2O | -0.3691771 | -1.475553 |  | -2.275553 |  | -3.075553
*NHO + H+ + e- > *NHOH | 0.29195188
*NH2O + H+ + e- > *NH2OH | -0.3496521 | -1.82520508 |  | -3.02520508 |  | -4.22520508
*NH2OH > * + NH2OH | 0.696895 |  | -1.12831 |  | -2.32831008 |  | -3.52831008
*NH2OH + H+ + e- > *NH2 + H2O | -1.280177 | -3.105382 |  | -4.7053817 |  | -6.3053817
*NH2 + H+ + e- > *NH3 | -1.155277 | -4.26065882 |  | -6.26065882 |  | -8.26065882
* + H2O > *H2O | -0.0588075
* + H+ + e- > *H | 0.1441259

## vaspsol-0.4
H+ + e- |  |  | -3.40328488
NO | -11.98230828 | -0.407457 | -12.38976528
H2O | -14.2179665 | 0.086573 | -14.1313935
NH2OH | -24.28658033 | 0.441896 | -23.84468433 | -452.4082
| E | ZPE | G | 备注
* | -428.56356 | 0 | -428.56356 |  | -428.56356
*NO | -442.6535 | 0.133599 | -442.519901 |  | -442.6535
*ON | -441.1083 | 0.082822 | -441.0254
*NO* | -442.2802 | 0.133599 | -442.1466 | 回*NO
*NOH | -445.110106 | 0.342874 | -444.767232
*NHO | -445.99303 | 0.408477 | -445.584553 |  | -445.99303
*N | -433.6739 | 0.030975 | -433.6429
*NHOH | -449.230661 | 0.712566 | -448.518095
*NHOH-2 | -448.729 | 0.690533 | -448.0385 | 构型略有不同
*NH2O | -449.99904 | 0.713903 | -449.285137 |  | -449.99904
*NH2OH | -454.21173 | 1.036959 | -453.174771 |  | -454.21173
*NH2OH-2 | -453.949772 | 1.017611 | -452.932161 | 一致
*+NH2OH | -453.31896 | 1.014988 | -452.303972 |  | -453.31896
*NH | -438.4517 | 0.280638 | -438.1711
*NH2 | -444.18783 | 0.609319 | -443.578511 |  | -444.18783
*NH3 | -448.98514 | 0.942349 | -448.042791
*H2O | -443.289871 | 0.592334 | -442.697537
*H | -431.965089 | 0.198594 | -431.766495
* + NO > *NO | -1.56657572 | -1.56657572 |  | -1.56657572 |  | -1.56657572
*NO + H+ + e- > *NOH | 1.155954
*NO + H+ + e- > *NHO | 0.3386329 | -1.227943 |  | -1.627943 |  | -2.027943
*NHO + H+ + e- > *N + H2O | 1.213525
*NHO + H+ + e- > *NH2O | -0.2972991 | -1.525242 |  | -2.325242 |  | -3.125242
*NHO + H+ + e- > *NHOH | 0.4697429
*NH2O + H+ + e- > *NH2OH | -0.2437391 | -1.76898108 |  | -2.96898108 |  | -4.16898108
*NH2OH > * + NH2OH | 0.870799 |  | -0.8981821 |  | -2.098182 |  | -3.29818208
*NH2OH + H+ + e- > *NH2 + H2O | -1.374459 | -3.1434397 |  | -4.7434397 |  | -6.3434397
*NH2 + H+ + e- > *NH3 | -1.060995 | -4.20443482 |  | -6.20443482 |  | -8.20443482
* + H2O > *H2O | -0.0025835
* + H+ + e- > *H | 0.2003499

## vaspsol-0.8
H+ + e- |  |  | -3.40328488
NO | -11.98230828 | -0.407457 | -12.38976528
H2O | -14.2179665 | 0.086573 | -14.1313935
NH2OH | -24.28658033 | 0.441896 | -23.84468433 | -452.3521
| E | ZPE | G | 备注
* | -428.50745 | 0 | -428.50745 |  | -428.50745
*NO | -442.56175 | 0.133599 | -442.428151 |  | -442.56175
*ON | -441.1083 | 0.082822 | -441.0254
*NO* | -442.2802 | 0.133599 | -442.1466 | 回*NO
*NOH | -445.251732 | 0.342874 | -444.908858
*NHO | -445.81487 | 0.408477 | -445.406393 |  | -445.81487
*N | -433.6739 | 0.030975 | -433.6429
*NHOH | -449.532901 | 0.712566 | -448.820335
*NHOH-2 | -448.729 | 0.690533 | -448.0385 | 构型略有不同
*NH2O | -449.89298 | 0.713903 | -449.179077 |  | -449.89298
*NH2OH | -453.94898 | 1.036959 | -452.912021 |  | -453.94898
*NH2OH-2 | -453.3102 | 1.017611 | -452.2926 | 一致
*+NH2OH | -453.23093 | 1.014988 | -452.215942 |  | -453.23093
*NH | -438.4517 | 0.280638 | -438.1711
*NH2 | -444.188408 | 0.609319 | -443.579089
*NH3 | -449.301771 | 0.942349 | -448.359422
*H2O | -443.487711 | 0.592334 | -442.895377
*H | -432.077419 | 0.198594 | -431.878825
* + NO > *NO | -1.53093572 | -1.53093572 |  | -1.53093572 |  | -1.53093572
*NO + H+ + e- > *NOH | 0.92257788
*NO + H+ + e- > *NHO | 0.4250429 | -1.105893 |  | -1.505893 |  | -1.905893
*NHO + H+ + e- > *N + H2O | 1.035365
*NHO + H+ + e- > *NH2O | -0.3693991 | -1.47529196 |  | -2.27529196 |  | -3.07529196
*NHO + H+ + e- > *NHOH | -0.01065712
*NH2O + H+ + e- > *NH2OH | -0.3296591 | -1.804951 |  | -3.00495108 |  | -4.20495108
*NH2OH > * + NH2OH | 0.696079 |  | -1.108872 |  | -2.308872 |  | -3.50887208
*NH2OH + H+ + e- > *NH2 + H2O | -1.395177 | -3.200128 |  | -4.800128 |  | -6.4001277
*NH2 + H+ + e- > *NH3 | -1.377048 | -4.57717582 |  | -6.57717582 |  | -8.57717582
* + H2O > *H2O | -0.2565335
* + H+ + e- > *H | 0.03190988